## Table S1
Supplementary Table S1. Analytical details of EPMA measurements of pyrite and siderite, Cameca SX Five FE
Siderite, 15 keV, 10 nA, 10 µm | [5 empty] | Pyrite, 15 keV, 10 nA, 1 µm
Element | Signal | WDS crystal | Standard | Peak and background time (s) | Estimated detection limit (ppm) | Element | Signal | WDS crystal | Standard | Peak and background time (s) | Estimated detection limit (ppm)
Mg | Kα(2) | TAP | MgO | 20 / 10-20 | 595 | Zn | Kα | LLIF | ZnS | 20 / 10-20 | 1012
Ca | Kα | LPET | Diopside | 20 / 10-20 | 117 | Ni | Kα | LLIF | NiO | 20 / 10-20 | 635
Mn | Kα | LLIF | Rhodonite | 20 / 10-20 | 430 | Cu | Kα | LLIF | Cu2O | 30 / 15-30 | 450
Fe | Kα | LLIF | Fe2O3 | 20 / 10-20 | 436 | Sn | Lα | LPET | SnO2 | 30 / 15-30 | 190
Sr | Lα | TAP | SrSO4 | 30 / 15-30 | 267 | Pb | Mα | LPET | PbTe | 30 / 15-30 | 545
Ba | Lα | LPET | BaSO4 | 30 / 15-30 | 287 | As | Lα | TAP | InAs | 30 / 15-30 | 314
Pb | Mα | LPET | PbTe | 30 / 15-30 | 423 | Sb | Lα | LPET | Sb | 30 / 15-30 | 262
Al | Kα | TAP | Al2O3 | 20 / 10-20 | 99 | S | Kα | LPET | ZnS | 30 / 15-30 | 142
Si | Kα(2) | TAP | Diopside | 20 / 10-20 | 355 | Fe | Kα | LLIF | Fe2O3 | 20 / 10-20 | 518
S | Kα | LPET | SrSO4 | 20 / 10-20 | 145 | Co | Kα | LLIF | CoO | 30 / 15-30 | 369
P | Kα | LPET | CePO4 | 30 / 15-30 | 113 | Se | Lα | TAP | CdSe | 30 / 15-30 | 339

## Table S2
Supplementary Table S2. Results of EPMA measurements of siderite and pyrite.
Siderite |  | (wt.%)
Analysis | P2O5 | SiO2 | Al2O3 | MgO | CaO | MnO | FeO | SrO | BaO | PbO | CO2 | SO2 | Total
1 / 1 . | 0.4477 | 0.7266 | 0.4341 | 2.7455 | 3.6586 | 0.2255 | 50.9289 | b.d. | b.d. | b.d. | 40.3064 | b.d. | 99.47
3 / 1 . | 0.483 | 0.8417 | 0.2803 | 2.8407 | 4.5468 | 0.184 | 50.7508 | b.d. | 0.0383 | 0.0436 | 40.3064 | b.d. | 100.32
4 / 1 . | 0.4294 | 0.7087 | 0.4097 | 2.4869 | 3.9001 | 0.2193 | 50.9887 | b.d. | 0.0302 | b.d. | 40.3064 | b.d. | 99.48
5 / 1 . | 0.4031 | 1.0807 | 0.5908 | 2.3936 | 3.803 | 0.1869 | 50.1602 | 0.067 | b.d. | b.d. | 40.3064 | b.d. | 98.99
6 / 1 . | 0.3985 | 0.903 | 0.532 | 2.273 | 4.3378 | 0.2729 | 50.7084 | b.d. | b.d. | b.d. | 40.3064 | b.d. | 99.73
7 / 1 . | 0.4255 | 0.4832 | 0.2143 | 2.9608 | 4.0622 | 0.3329 | 50.7283 | b.d. | b.d. | 0.0495 | 40.3064 | b.d. | 99.56
8 / 1 . | 0.3593 | 1.395 | 0.6329 | 2.5278 | 3.9021 | 0.2067 | 50.4904 | 0.0332 | b.d. | 0.0547 | 40.3064 | b.d. | 99.91
9 / 1 . | 0.3901 | 1.5698 | 0.8081 | 2.2023 | 2.9161 | 0.1959 | 51.8348 | b.d. | b.d. | b.d. | 40.3064 | 0.0472 | 100.27
10 / 1 . | 0.477 | 1.5055 | 0.8834 | 2.2508 | 3.2537 | 0.2573 | 51.1234 | b.d. | b.d. | b.d. | 40.3064 | b.d. | 100.06
11 / 1 . | 0.4241 | 0.8288 | 0.3519 | 3.0452 | 4.1032 | 0.2068 | 50.2328 | 0.0716 | b.d. | b.d. | 40.3064 | b.d. | 99.57
12 / 1 . | 0.3359 | 1.356 | 0.7952 | 3.1668 | 3.5146 | 0.2195 | 51.3175 | 0.053 | b.d. | b.d. | 40.3064 | b.d. | 101.06
13 / 1 . | 0.1549 | 0.0749 | 0.0175 | 4.2091 | 7.6214 | 0.3932 | 45.7774 | b.d. | b.d. | 0.0742 | 40.3064 | b.d. | 98.63
14 / 1 . | 0.2042 | b.d. | 0.0241 | 3.2499 | 6.0632 | 0.4617 | 48.6165 | b.d. | 0.0293 | b.d. | 40.3064 | 0.037 | 98.99
15 / 1 . | 0.512 | 0.1326 | 0.1103 | 3.0158 | 4.656 | 0.2862 | 50.5127 | b.d. | 0.0402 | b.d. | 40.3064 | 0.0147 | 99.59
16 / 1 . | 0.2344 | 0.1002 | b.d. | 3.1476 | 5.765 | 0.4974 | 49.3351 | b.d. | 0.0566 | b.d. | 40.3064 | b.d. | 99.44
17 / 1 . | 0.2792 | b.d. | 0.0542 | 3.0605 | 5.3196 | 0.4334 | 49.5734 | b.d. | b.d. | 0.0466 | 40.3064 | 0.0245 | 99.1
Pyrite |  | (wt.%)
Analysis | Fe | S | As | Co | Ni | Cu | Zn | Se | Sn | Sb | Pb | Total
1 / 1 . | 45.3742 | 53.4173 | 0.0541 | 0.0827 | b.d. | b.d. | b.d. | b.d. | 0.0973 | b.d. | 0.0708 | 99.1
2 / 1. | 44.8366 | 52.8897 | 0.0649 | 0.1176 | b.d. | b.d. | b.d. | b.d. | 0.1325 | b.d. | b.d. | 98.04
3 / 1 . | 45.3172 | 52.3196 | 0.1167 | 0.0823 | b.d. | 0.0486 | b.d. | b.d. | 0.1515 | b.d. | b.d. | 98.04
4 / 1 . | 44.7553 | 53.2363 | 0.0448 | 0.0467 | b.d. | b.d. | b.d. | b.d. | 0.116 | b.d. | b.d. | 98.2
5 / 1 . | 44.8453 | 53.8846 | 0.0431 | 0.0721 | b.d. | b.d. | b.d. | b.d. | 0.1729 | b.d. | b.d. | 99.02
6 / 1 . | 45.8669 | 52.4972 | b.d. | 0.0901 | b.d. | b.d. | b.d. | b.d. | 0.1088 | b.d. | b.d. | 98.56
7 / 1 . | 45.7172 | 52.8118 | 0.0368 | 0.0931 | b.d. | 0.0657 | b.d. | b.d. | 0.1333 | b.d. | b.d. | 98.86
8 / 1 . | 45.9308 | 52.6972 | 0.0361 | 0.1082 | b.d. | b.d. | b.d. | b.d. | 0.1501 | b.d. | b.d. | 98.92
9 / 1 . | 45.5186 | 52.9158 | b.d. | 0.1052 | b.d. | b.d. | b.d. | b.d. | 0.1529 | b.d. | b.d. | 98.69
10 / 1 . | 45.2978 | 52.5695 | 0.0468 | 0.0983 | b.d. | b.d. | b.d. | b.d. | 0.1053 | b.d. | 0.0709 | 98.19
Notes: b.d. - below detection limit.

## Table S3
Supplementary Table S3. Results of macerals reflectance measurements.
Measurements details
Reflectivity [%] | KL01 |  | KL03 | KL06 |  | KL06 | KL01 |  |  |  | KL03 |  | KL06
| ulminite | textinite | huminite | huminite | ulminite | inertinite | ulminite |  | textinite |  | huminite |  | huminite |  | ulminite |  | inertinite
| Number |  | Number | Number |  | Number | Number | Results [%] | Number | Results [%] | Number | Results [%] | Number | Results [%] | Number | Results [%] | Number | Results [%]
0.05 to < 0.10 | 0 | 0 | 0 | 0 | 0 | 0 | 1 | 0.261 | 1 | 0.353 | 1 | 0.295 | 1 | 0.14 | 1 | 0.237 | 1 | 0.296
0.10 to < 0.15 | 0 | 0 | 0 | 24 | 0 | 0 | 2 | 0.266 | 2 | 0.328 | 2 | 0.253 | 2 | 0.149 | 2 | 0.276 | 2 | 0.33
0.15 to < 0.20 | 0 | 0 | 0 | 1 | 0 | 0 | 3 | 0.254 | 3 | 0.333 | 3 | 0.296 | 3 | 0.136 | 3 | 0.283 | 3 | 0.381
0.20 to < 0.25 | 3 | 0 | 10 | 0 | 1 | 0 | 4 | 0.254 | 4 | 0.342 | 4 | 0.28 | 4 | 0.136 | 4 | 0.336 | 4 | 0.423
0.25 to < 0.30 | 21 | 0 | 22 | 0 | 4 | 1 | 5 | 0.284 | 5 | 0.367 | 5 | 0.249 | 5 | 0.15 | 5 | 0.315 | 5 | 0.385
0.30 to < 0.35 | 1 | 24 | 12 | 0 | 9 | 12 | 6 | 0.271 | 6 | 0.339 | 6 | 0.25 | 6 | 0.119 | 6 | 0.343 | 6 | 0.384
0.35 to < 0.40 | 0 | 6 | 6 | 0 | 8 | 11 | 7 | 0.282 | 7 | 0.369 | 7 | 0.251 | 7 | 0.141 | 7 | 0.332 | 7 | 0.371
0.40 to < 0.45 | 0 | 0 | 0 | 0 | 3 | 1 | 8 | 0.278 | 8 | 0.334 | 8 | 0.249 | 8 | 0.114 | 8 | 0.356 | 8 | 0.359
[7 empty] | 9 | 0.253 | 9 | 0.343 | 9 | 0.264 | 9 | 0.133 | 9 | 0.388 | 9 | 0.337
Total number | 25 | 30 | 50 | 25 | 25 | 25 | 10 | 0.242 | 10 | 0.349 | 10 | 0.231 | 10 | 0.143 | 10 | 0.385 | 10 | 0.352
Maximum | 0.306 | 0.369 | 0.397 | 0.151 | 0.442 | 0.423 | 11 | 0.257 | 11 | 0.306 | 11 | 0.286 | 11 | 0.133 | 11 | 0.333 | 11 | 0.325
Minimum | 0.242 | 0.303 | 0.226 | 0.114 | 0.237 | 0.296 | 12 | 0.259 | 12 | 0.312 | 12 | 0.366 | 12 | 0.129 | 12 | 0.292 | 12 | 0.39
Median | 0.265 | 0.333 | 0.285 | 0.137 | 0.341 | 0.346 | 13 | 0.26 | 13 | 0.343 | 13 | 0.246 | 13 | 0.124 | 13 | 0.326 | 13 | 0.354
Standard dev. | 0.018 | 0.019 | 0.042 | 0.011 | 0.05 | 0.033 | 14 | 0.254 | 14 | 0.359 | 14 | 0.3 | 14 | 0.142 | 14 | 0.442 | 14 | 0.389
[7 empty] | 15 | 0.263 | 15 | 0.362 | 15 | 0.316 | 15 | 0.15 | 15 | 0.298 | 15 | 0.338
[7 empty] | 16 | 0.306 | 16 | 0.314 | 16 | 0.245 | 16 | 0.151 | 16 | 0.398 | 16 | 0.346
[7 empty] | 17 | 0.286 | 17 | 0.306 | 17 | 0.332 | 17 | 0.134 | 17 | 0.42 | 17 | 0.303
[7 empty] | 18 | 0.245 | 18 | 0.325 | 18 | 0.373 | 18 | 0.141 | 18 | 0.413 | 18 | 0.324
[7 empty] | 19 | 0.293 | 19 | 0.309 | 19 | 0.397 | 19 | 0.114 | 19 | 0.399 | 19 | 0.359
[7 empty] | 20 | 0.295 | 20 | 0.32 | 20 | 0.324 | 20 | 0.144 | 20 | 0.341 | 20 | 0.302
[7 empty] | 21 | 0.266 | 21 | 0.335 | 21 | 0.32 | 21 | 0.126 | 21 | 0.315 | 21 | 0.304
[7 empty] | 22 | 0.286 | 22 | 0.324 | 22 | 0.373 | 22 | 0.137 | 22 | 0.387 | 22 | 0.321
[7 empty] | 23 | 0.256 | 23 | 0.314 | 23 | 0.385 | 23 | 0.127 | 23 | 0.322 | 23 | 0.304
[7 empty] | 24 | 0.249 | 24 | 0.32 | 24 | 0.27 | 24 | 0.143 | 24 | 0.371 | 24 | 0.339
[7 empty] | 25 | 0.269 | 25 | 0.325 | 25 | 0.361 | 25 | 0.142 | 25 | 0.381 | 25 | 0.353
[9 empty] | 26 | 0.362 | 26 | 0.309
[9 empty] | 27 | 0.338 | 27 | 0.301
[9 empty] | 28 | 0.308 | 28 | 0.309
[9 empty] | 29 | 0.313 | 29 | 0.304
[9 empty] | 30 | 0.303 | 30 | 0.241
[11 empty] | 31 | 0.284
[11 empty] | 32 | 0.301
[11 empty] | 33 | 0.284
[11 empty] | 34 | 0.296
[11 empty] | 35 | 0.284
[11 empty] | 36 | 0.241
[11 empty] | 37 | 0.298
[11 empty] | 38 | 0.226
[11 empty] | 39 | 0.284
[11 empty] | 40 | 0.257
[11 empty] | 41 | 0.279
[11 empty] | 42 | 0.338
[11 empty] | 43 | 0.28
[11 empty] | 44 | 0.281
[11 empty] | 45 | 0.259
[11 empty] | 46 | 0.308
[11 empty] | 47 | 0.288
[11 empty] | 48 | 0.242
[11 empty] | 49 | 0.3
[11 empty] | 50 | 0.276

## Table S4
Supplementary Table S4. Rock-Eval data.
SAMPLE | S1 | S2 | S3 | Tmax | HI | OI | OI CO | PI | MINC | S2/S3 | TOC | RC | RC (%) | PC | PC (%)
KL01 | 0.04 | 0.93 | 5.21 | 428 | 13 | 76 | - | 0.04 | 10.1 | 0.18 | 5.9 | 5.62 | 95.25 | 0.28 | 4.75
KL03 | 0.13 | 1.36 | 4.08 | 414 | 33 | 98 | 43 | 0.08 | 4.63 | 0.33 | 4.17 | 3.86 | 92.27 | 0.31 | 7.43
KL04 | 0.12 | 7.05 | 10.3 | 412 | 45 | 66 | - | 0.02 | 4.18 | 0.68 | 14.61 | 13.63 | 93.29 | 0.98 | 6.7
KL05 | 0.04 | 0.39 | 2.72 | 412 | 19 | 136 | 54 | 0.1 | 3.47 | 0.14 | 2 | 1.83 | 92 | 0.16 | 8
KL06 | 0.26 | 6.84 | 19.1 | 420 | 38 | 106 | 41 | 0.04 | 2.4 | 0.36 | 18.07 | 16.64 | 92.09 | 1.43 | 7.91
Legend |  |  |  |  | Unit
S1 | Total amount of free hydrocarbons |  |  |  | mg HC/g rock
S2 | Amount of hydrocarbons generated during pyrolysis |  |  |  | mg HC/g rock
S3 | CO2 organic source |  |  |  | mg CO2/g rock
Tmax | Maximum temperature of hydrocarbons generation |  |  |  | °C
HI | Hydrogen Index |  |  |  | mg HC/g TOC
OI | Oxygen Index |  |  |  | mg CO2/g TOC
OI CO | Oxygen index CO |  |  |  | mg CO/g TOC
PI | Production index
TOC | Total organic carbon |  |  |  | wt.%
RC | Residual organic carbon |  |  |  | wt.%
MINC | Mineral carbon |  |  |  | wt.%
PC | Pyrolysable organic carbon |  |  |  | wt.%

## Table S5
Supplementary Table S5. Results of physicochemical analyses.
Analyses | Unit | Sample
|  | KL04 | KL08
Sample humidity | % | 1.97 ± 0.25 | 1.98 ± 0.25
Ashes content | % | 75.88 ± 0.61 | 75.19 ± 0.60
Volatiles content | % | 21.86 ± 0.72 | 20.43 ± 0.68
Total sulfur content | % | 0.14 ± 0.08 | 0.94 ± 0.08
Total organic carbon | % | 9.66 ± 0.93 | 9.57 ± 0.93